## Data input
n | UTS | Sn | ln ln (1/Sn) | ln (UTS) | Probability of survival calculator
/MPa
1 | 21280227.6 | 0.07142857 | 0.9704218 | 16.87329 | Desired Probability of survival (%): | 50
2 | 20855139.7 | 0.1428571 | 0.6657298 | 16.85311 | Maximum Usable Stress | 19.66731 | MPa
3 | 20203029.8 | 0.2142857 | 0.4320714 | 16.82134
4 | 20198569.4 | 0.2857143 | 0.2253515 | 16.82112 | Values used:
5 | 20121951.2 | 0.3571429 | 0.02918924 | 16.81732 | Number of Data Points | 13
6 | 19298245.6 | 0.4285714 | -0.165703 | 16.77552 | Weibull Modulus | 16.96173
7 | 19028967.8 | 0.5 | -0.3665129 | 16.76147 | Intercept | -285.2297
8 | 18869395.7 | 0.5714286 | -0.5805048 | 16.75305
9 | 18526315.8 | 0.6428571 | -0.8168239 | 16.7347
10 | 18494968.4 | 0.7142857 | -1.08924 | 16.73301 | The graph plotted in the 'Scatter in Strength' will only plot the first 13 points. However, this can be easily changed in the graph options - source data.
11 | 18114617.8 | 0.7857143 | -1.422286 | 16.71223
12 | 18095471.2 | 0.8571429 | -1.869825 | 16.71117
13 | 17737961.9 | 0.9285714 | -2.602232 | 16.69122
14 |  | 1 | #NUM! | #NUM!
15 |  | 1.071429 | #NUM! | #NUM!
16 |  | 1.142857 | #NUM! | #NUM!
17 |  | 1.214286 | #NUM! | #NUM!
18 |  | 1.285714 | #NUM! | #NUM!
19 |  | 1.357143 | #NUM! | #NUM!
20 |  | 1.428571 | #NUM! | #NUM!
21 |  | 1.5 | #NUM! | #NUM!
22 |  | 1.571429 | #NUM! | #NUM!
Note on A16: Template: The table can be extended - see comments about calculations
Note on H9: Weibull Modulus: This is calculated by '=SLOPE(y values, x values)' To change - adjust cell values to suit number of data pieces.
Note on B2: Ultimate Tensile Strengths: Insert Tensile Strengths obtained - preferably in descending order. If this is not possible, enter data, highlight the numbers in column B and sort into descending order.
Note on H8: Data Points: This must be changed to correspond to the number of data points being used.
Note on H4: Insert the desired probability of survival here.